## Sheet1
Tool Die Steels Stellite 2012
Data Table for:Grades - Tool Die Steels - Stellite 2012
ITEM | Standard Number | Descriptions
Elements | Min.（≥） | Max.（≤）
C |  | 1.7
Si |  | 1.2
Mn
Cr |  | 33
Ni |  | 8
Mo |  | 10
Co | remaining
W |  | 15
Fe