## Sheet1
Tool Die Steels Stellite F
Data Table for:Grades - Tool Die Steels - Stellite F
ITEM | Standard Number | Descriptions
Elements | Min.（≥） | Max.（≤）
C |  | 2
Si
Mn
Cr |  | 25
Ni |  | 22
Mo
Co | remaining
W |  | 1.2
Fe