## Sheet1
Tool Die Steels Stellite SF6
Data Table for:Grades - Tool Die Steels - Stellite SF6
ITEM | Standard Number | Descriptions
Elements | Min.（≥） | Max.（≤）
C |  | 0.7
Si |  | 3
Mn
Cr |  | 19
Ni |  | 13
Mo
Co | remaining
W |  | 8
Fe
B |  | 1.7