## Sheet1
Tool Die Steels Stellite SF12
Data Table for:Grades - Tool Die Steels - Stellite SF12
ITEM | Standard Number | Descriptions
Elements | Min.（≥） | Max.（≤）
C |  | 0.9
Si |  | 2.5
Mn
Cr |  | 19
Ni |  | 13
Mo
Co | remaining
W |  | 9
Fe
B |  | 1.8