## Sheet1
Tool Die Steels 21MnCr5
Data Table for:Grades - Tool Die Steels - 21MnCr5
ITEM | Standard Number | Descriptions
1 | DIN 17350 (1980) | Tool Steels; Technical Conditions of Delivery
2 | DIN EN ISO 4957 (1999) | Tool steels (ISO 4957:1999)
Elements | Min.（≥） | Max.（≤）
C | 0.18 | 0.24
Si | 0.15 | 0.35
Mn | 1.1 | 1.4
P |  | 0.03
S |  | 0.03
Cr | 1 | 1.3
Mo
V