## Sheet1
Tool Die Steels X210CrW12
Data Table for:Grades - Tool Die Steels - X210CrW12
ITEM | Standard Number | Descriptions
1 | DIN 17350 (1980) | Tool Steels; Technical Conditions of Delivery
2 | DIN EN ISO 4957 (1999) | Tool steels (ISO 4957:1999)
Elements | Min.（≥） | Max.（≤）
C | 2 | 2.25
Si | 0.1 | 0.4
Mn | 0.15 | 0.45
P |  | 0.03
S |  | 0.03
Cr | 11 | 12
Mo
V
W | 0.6 | 0.8