## Sheet1
Tool Die Steels X3NiCoMoTi18-9-5
Data Table for:Grades - Tool Die Steels - X3NiCoMoTi18-9-5
ITEM | Standard Number | Descriptions
Elements | Min.（≥） | Max.（≤）
C |  | 0.03
Si |  | 0.1
Mn |  | 0.15
P |  | 0.01
S |  | 0.01
Cr |  | 0.25
Mo | 4.5 | 5.2
V
Ni | 17 | 19
Co | 8.5 | 10
Ti | 0.8 | 1.2