## Sheet1
Tool Die Steels 1.2764
Data Table for:Grades - Tool Die Steels - 1.2764
ITEM | Standard Number | Descriptions
1 | DIN 17350 (1980) | Tool Steels; Technical Conditions of Delivery
Elements | Min.（≥） | Max.（≤）
C | 0.16 | 0.22
Si | 0.1 | 0.4
Mn | 0.15 | 0.45
P |  | 0.03
S |  | 0.03
Cr | 1.1 | 1.4
Mo | 0.15 | 0.25
V
Ni | 3.8 | 4.3
W | 0.3 | 0.5