## Sheet1
Tool Die Steels X45NiCrMo4
Data Table for:Grades - Tool Die Steels - X45NiCrMo4
ITEM | Standard Number | Descriptions
1 | DIN 17350 (1980) | Tool Steels; Technical Conditions of Delivery
Elements | Min.（≥） | Max.（≤）
C | 0.4 | 0.5
Si | 0.1 | 0.4
Mn | 0.15 | 0.45
P |  | 0.03
S |  | 0.03
Cr | 1.2 | 1.5
Mo | 0.15 | 0.35
V
Ni | 3.8 | 4.3
W | 0.4 | 0.6